## PHC標準性能規格表
|  | 種類 |  | 種別 | PC鋼材 | 断面積 |  | 断面二次ﾓｰﾒﾝﾄ |  | 有効
[5 empty] | 断面積 | ｺﾝｸ | 換算 | ｺﾝｸ | 換算 | ﾌﾟﾚｽ | ヤング
外径 | 厚さ |  |  |  |  | ﾘｰﾄ | 断面 | ﾘｰﾄ | 断面 | ﾄﾚｽ | 係数
D | T |  |  |  | Ap | Ac | Ae | Ic | Ie | σce | E
[5 empty] | ×102 | ×102 | ×102
(mm) | (mm) |  |  |  | (mm2) | (mm2) | (mm2) | (cm4) | (cm4) | (N/mm2) | (N/mm2)
B | t | PN | CN | [5 empty] | I |  | E
杭径 | 肉厚 | 杭種 | 識別名称 | 種別
300 | 60 | PHC-A | 300-PHC-A | A | 2.31 | 452 | 462 | 34607 | 35270 | 4 | 40000
300 | 60 | PHC-B | 300-PHC-B | B | 4.48 | 452 | 470 | 34607 | 35900 | 8 | 40000
300 | 60 | PHC-C | 300-PHC-C | C | 6 | 452 | 476 | 34607 | 36340 | 10 | 40000
350 | 60 | PHC-A | 350-PHC-A | A | 2.8 | 547 | 558 | 59925 | 61100 | 4 | 40000
350 | 60 | PHC-B | 350-PHC-B | B | 5.12 | 547 | 567 | 59925 | 62080 | 8 | 40000
350 | 60 | PHC-C | 350-PHC-C | C | 7.07 | 547 | 575 | 59925 | 62900 | 10 | 40000
400 | 65 | PHC-A | 400-PHC-A | A | 3.85 | 684 | 699 | 99576 | 101700 | 4 | 40000
400 | 65 | PHC-B | 400-PHC-B | B | 6.4 | 684 | 710 | 99576 | 103100 | 8 | 40000
400 | 65 | PHC-C | 400-PHC-C | C | 9 | 684 | 720 | 99576 | 104500 | 10 | 40000
450 | 70 | PHC-A | 450-PHC-A | A | 4.48 | 836 | 854 | 155955 | 159200 | 4 | 40000
450 | 70 | PHC-B | 450-PHC-B | B | 8.96 | 836 | 872 | 155955 | 162400 | 8 | 40000
450 | 70 | PHC-C | 450-PHC-C | C | 10.99 | 836 | 880 | 155955 | 163900 | 10 | 40000
500 | 80 | PHC-A | 500-PHC-A | A | 5.12 | 1056 | 1076 | 241198 | 245900 | 4 | 40000
500 | 80 | PHC-B | 500-PHC-B | B | 10.24 | 1056 | 1097 | 241198 | 250700 | 8 | 40000
500 | 80 | PHC-C | 500-PHC-C | C | 14 | 1056 | 1112 | 241198 | 254100 | 10 | 40000
600 | 90 | PHC-A | 600-PHC-A | A | 6.93 | 1442 | 1470 | 483427 | 492800 | 4 | 40000
600 | 90 | PHC-B | 600-PHC-B | B | 14.08 | 1442 | 1498 | 483427 | 502500 | 8 | 40000
600 | 90 | PHC-C | 600-PHC-C | C | 18.84 | 1442 | 1517 | 483427 | 508900 | 10 | 40000
700 | 100 | PHC-A | 700-PHC-A | A | 9.24 | 1885 | 1922 | 871791 | 889000 | 4 | 40000
700 | 100 | PHC-B | 700-PHC-B | B | 18.84 | 1885 | 1960 | 871791 | 906800 | 8 | 40000
700 | 100 | PHC-C | 700-PHC-C | C | 25.12 | 1885 | 1985 | 871791 | 918500 | 10 | 40000
800 | 110 | PHC-A | 800-PHC-A | A | 12.31 | 2384 | 2434 | 1455122 | 1485000 | 4 | 40000
800 | 110 | PHC-B | 800-PHC-B | B | 25.12 | 2384 | 2485 | 1455122 | 1517000 | 8 | 40000
800 | 110 | PHC-C | 800-PHC-C | C | 32 | 2384 | 2512 | 1455122 | 1534000 | 10 | 40000
900 | 120 | PHC-A | 900-PHC-A | A | 15.3 | 2941 | 3002 | 2289203 | 2337000 | 4 | 40000
900 | 120 | PHC-B | 900-PHC-B | B | 29.83 | 2941 | 3060 | 2289203 | 2382000 | 8 | 40000
900 | 120 | PHC-C | 900-PHC-C | C | 38 | 2941 | 3093 | 2289203 | 2408000 | 10 | 40000
1000 | 130 | PHC-A | 1000-PHC-A | A | 18 | 3553 | 3625 | 3436775 | 3506000 | 4 | 40000
1000 | 130 | PHC-B | 1000-PHC-B | B | 36 | 3553 | 3697 | 3436775 | 3576000 | 8 | 40000
1000 | 130 | PHC-C | 1000-PHC-C | C | 46 | 3553 | 3737 | 3436775 | 3615000 | 10 | 40000
1100 | 140 | PHC-A | 1100-PHC-A | A | 22 | 4222 | 4310 | 4967536 | 5073000 | 4 | 40000
1100 | 140 | PHC-B | 1100-PHC-B | B | 44 | 4222 | 4398 | 4967536 | 5179000 | 8 | 40000
1100 | 140 | PHC-C | 1100-PHC-C | C | 55 | 4222 | 4442 | 4967536 | 5232000 | 10 | 40000
1200 | 150 | PHC-A | 1200-PHC-A | A | 26 | 4948 | 5052 | 6958136 | 7110000 | 4 | 40000
1200 | 150 | PHC-B | 1200-PHC-B | B | 50 | 4948 | 5148 | 6958136 | 7250000 | 8 | 40000
1200 | 150 | PHC-C | 1200-PHC-C | C | 64 | 4948 | 5204 | 6958136 | 7331000 | 10 | 40000