## CPRC標準性能規格表
|  |  |  | 種類 | PC鋼材 |  |  | 異形棒鋼 |  |  | 断面積 |  | 断面二次ﾓｰﾒﾝﾄ |  | 有効
[5 empty] | 径 | 本数 | 断面積 | 径 | 本数 | 断面積 | ｺﾝｸ | 換算 | ｺﾝｸ | 換算 | ﾌﾟﾚｽ | ヤング
外径 | 厚さ | [9 empty] | ﾘｰﾄ | 断面 | ﾘｰﾄ | 断面 | ﾄﾚｽ | 係数
D | T | [9 empty] | Ac | Ae | Ic | Ie | σce | E
[11 empty] | ×102 | ×102 | ×104 | ×104
(mm) | (mm) |  |  |  | (mm) | (本) | (mm2) | (mm) | (本) | (mm2) | (mm2) | (mm2) | (mm4) | (mm4) | (N/mm2) | (N/mm2)
B | t | PN | CN | [10 empty] | I |  | E
杭径 | 肉厚 | 杭種 | 識別名称 | 種別 | PC鋼材径 |  |  | 異形棒鋼径
300 | 60 | CPRC-Ⅰ | 300-CPRC-Ⅰ | Ⅰ | 10 | 6 | 471 | 13 | 6 | 760 | 452 | 502 | 34607 | 38112 | 6.7 | 40000 | NG
300 | 60 | CPRC-Ⅱ | 300-CPRC-Ⅱ | Ⅱ |  |  |  | 16 | 6 | 1192 | 452 | 519 | 34607 | 39240 | 6.5 | 40000 | NG
300 | 60 | CPRC-Ⅲ | 300-CPRC-Ⅲ | Ⅲ |  |  |  | 19 | 6 | 1719 | 452 | 540 | 34607 | 40562 | 6.3 | 40000 | NG
300 | 60 | CPRC-Ⅳ | 300-CPRC-Ⅳ | Ⅳ |  |  |  | 22 | 6 | 2323 | 452 | 564 | 34607 | 42011 | 6.1 | 40000 | NG
350 | 60 | CPRC-Ⅰ | 350-CPRC-Ⅰ | Ⅰ | 10 | 7 | 550 | 13 | 7 | 887 | 547 | 604 | 59925 | 65906 | 6.5 | 40000 | NG
350 | 60 | CPRC-Ⅱ | 350-CPRC-Ⅱ | Ⅱ |  |  |  | 16 | 7 | 1390 | 547 | 624 | 59925 | 67861 | 6.3 | 40000 | NG
350 | 60 | CPRC-Ⅲ | 350-CPRC-Ⅲ | Ⅲ |  |  |  | 19 | 7 | 2006 | 547 | 649 | 59925 | 70169 | 6.1 | 40000 | NG
350 | 60 | CPRC-Ⅳ | 350-CPRC-Ⅳ | Ⅳ |  |  |  | 22 | 7 | 2710 | 547 | 677 | 59925 | 72720 | 5.9 | 40000 | NG
400 | 65 | CPRC-Ⅰ | 400-CPRC-Ⅰ | Ⅰ | 10 | 8 | 628 | 13 | 8 | 1014 | 684 | 750 | 99576 | 108440 | 6.1 | 40000 | NG
400 | 65 | CPRC-Ⅱ | 400-CPRC-Ⅱ | Ⅱ |  |  |  | 16 | 8 | 1589 | 684 | 773 | 99576 | 111360 | 5.9 | 40000 | NG
400 | 65 | CPRC-Ⅲ | 400-CPRC-Ⅲ | Ⅲ |  |  |  | 19 | 8 | 2292 | 684 | 801 | 99576 | 114830 | 5.7 | 40000 | NG
400 | 65 | CPRC-Ⅳ | 400-CPRC-Ⅳ | Ⅳ |  |  |  | 22 | 8 | 3097 | 684 | 833 | 99576 | 118670 | 5.5 | 40000 | NG
450 | 70 | CPRC-Ⅰ | 450-CPRC-Ⅰ | Ⅰ | 10 | 10 | 785 | 13 | 10 | 1267 | 836 | 918 | 155955 | 170660 | 6.2 | 40000 | NG
450 | 70 | CPRC-Ⅱ | 450-CPRC-Ⅱ | Ⅱ |  |  |  | 16 | 10 | 1986 | 836 | 947 | 155955 | 175550 | 6 | 40000 | NG
450 | 70 | CPRC-Ⅲ | 450-CPRC-Ⅲ | Ⅲ |  |  |  | 19 | 10 | 2865 | 836 | 982 | 155955 | 181370 | 5.8 | 40000 | NG
450 | 70 | CPRC-Ⅳ | 450-CPRC-Ⅳ | Ⅳ |  |  |  | 22 | 10 | 3871 | 836 | 1022 | 155955 | 187860 | 5.6 | 40000 | NG
500 | 80 | CPRC-Ⅰ | 500-CPRC-Ⅰ | Ⅰ | 10 | 12 | 942 | 13 | 12 | 1520 | 1056 | 1154 | 241198 | 262770 | 5.9 | 40000 | NG
500 | 80 | CPRC-Ⅱ | 500-CPRC-Ⅱ | Ⅱ |  |  |  | 16 | 12 | 2383 | 1056 | 1189 | 241198 | 269980 | 5.8 | 40000 | NG
500 | 80 | CPRC-Ⅲ | 500-CPRC-Ⅲ | Ⅲ |  |  |  | 19 | 12 | 3438 | 1056 | 1231 | 241198 | 278580 | 5.6 | 40000 | NG
500 | 80 | CPRC-Ⅳ | 500-CPRC-Ⅳ | Ⅳ |  |  |  | 22 | 12 | 4645 | 1056 | 1279 | 241198 | 288200 | 5.4 | 40000 | NG
600 | 90 | CPRC-Ⅰ | 600-CPRC-Ⅰ | Ⅰ | 10 | 16 | 1256 | 13 | 16 | 2027 | 1442 | 1573 | 483427 | 525890 | 5.8 | 40000 | NG
600 | 90 | CPRC-Ⅱ | 600-CPRC-Ⅱ | Ⅱ |  |  |  | 16 | 16 | 3178 | 1442 | 1619 | 483427 | 540200 | 5.7 | 40000 | NG
600 | 90 | CPRC-Ⅲ | 600-CPRC-Ⅲ | Ⅲ |  |  |  | 19 | 16 | 4584 | 1442 | 1676 | 483427 | 557360 | 5.5 | 40000 | NG
600 | 90 | CPRC-Ⅳ | 600-CPRC-Ⅳ | Ⅳ |  |  |  | 22 | 16 | 6194 | 1442 | 1740 | 483427 | 576620 | 5.3 | 40000 | NG
700 | 100 | CPRC-Ⅰ | 700-CPRC-Ⅰ | Ⅰ | 11.2 | 16 | 1600 | 13 | 16 | 2027 | 1885 | 2030 | 871791 | 936940 | 5.7 | 40000 | NG
700 | 100 | CPRC-Ⅱ | 700-CPRC-Ⅱ | Ⅱ |  |  |  | 22 | 8 | 3097 | 1885 | 2073 | 871791 | 954370 | 5.6 | 40000 | NG
700 | 100 | CPRC-Ⅲ | 700-CPRC-Ⅲ | Ⅲ |  |  |  | 22 | 8 | 4584 | 1885 | 2132 | 871791 | 981040 | 5.5 | 40000 | NG
700 | 100 | CPRC-Ⅳ | 700-CPRC-Ⅳ | Ⅳ |  |  |  | 22 | 16 | 6194 | 1885 | 2197 | 871791 | 1008100 | 5.4 | 40000 | NG
700 | 100 | CPRC-Ⅴ | 700-CPRC-Ⅴ | Ⅴ |  |  |  | 25 | 16 | 8107 | 1885 | 2273 | 871791 | 1039900 | 5.2 | 40000 | NG
700 | 100 | CPRC-Ⅵ | 700-CPRC-Ⅵ | Ⅵ |  |  |  | 29 | 16 | 10278 | 1885 | 2360 | 871791 | 1075200 | 5 | 40000 | NG
800 | 110 | CPRC-Ⅰ | 800-CPRC-Ⅰ | Ⅰ | 11.2 | 18 | 1800 | 13 | 18 | 2281 | 2384 | 2548 | 1455122 | 1552100 | 5.2 | 40000 | NG
800 | 110 | CPRC-Ⅱ | 800-CPRC-Ⅱ | Ⅱ |  |  |  | 22 | 9 | 3484 | 2384 | 2596 | 1455122 | 1578400 | 5.1 | 40000 | NG
800 | 110 | CPRC-Ⅲ | 800-CPRC-Ⅲ | Ⅲ |  |  |  | 19 | 18 | 5157 | 2384 | 2663 | 1455122 | 1618100 | 5 | 40000 | NG
800 | 110 | CPRC-Ⅳ | 800-CPRC-Ⅳ | Ⅳ |  |  |  | 22 | 18 | 6968 | 2384 | 2735 | 1455122 | 1658700 | 4.9 | 40000 | NG
800 | 110 | CPRC-Ⅴ | 800-CPRC-Ⅴ | Ⅴ |  |  |  | 25 | 18 | 9121 | 2384 | 2821 | 1455122 | 1706400 | 4.7 | 40000 | NG
800 | 110 | CPRC-Ⅵ | 800-CPRC-Ⅵ | Ⅵ |  |  |  | 29 | 18 | 11563 | 2384 | 2919 | 1455122 | 1759800 | 4.6 | 40000 | NG
900 | 120 | CPRC-Ⅰ | 900-CPRC-Ⅰ | Ⅰ | 11.2 | 20 | 2000 | 13 | 20 | 2534 | 2941 | 3122 | 2289203 | 2426900 | 4.8 | 40000 | NG
900 | 120 | CPRC-Ⅱ | 900-CPRC-Ⅱ | Ⅱ |  |  |  | 22 | 10 | 3871 | 2941 | 3175 | 2289203 | 2464600 | 4.7 | 40000 | NG
900 | 120 | CPRC-Ⅲ | 900-CPRC-Ⅲ | Ⅲ |  |  |  | 19 | 20 | 5730 | 2941 | 3250 | 2289203 | 2521000 | 4.6 | 40000 | NG
900 | 120 | CPRC-Ⅳ | 900-CPRC-Ⅳ | Ⅳ |  |  |  | 22 | 20 | 7742 | 2941 | 3330 | 2289203 | 2579200 | 4.5 | 40000 | NG
900 | 120 | CPRC-Ⅴ | 900-CPRC-Ⅴ | Ⅴ |  |  |  | 25 | 20 | 10134 | 2941 | 3426 | 2289203 | 2647500 | 4.4 | 40000 | NG
900 | 120 | CPRC-Ⅵ | 900-CPRC-Ⅵ | Ⅵ |  |  |  | 29 | 20 | 12848 | 2941 | 3534 | 2289203 | 2724000 | 4.2 | 40000 | NG
1000 | 130 | CPRC-Ⅰ | 1000-CPRC-Ⅰ | Ⅰ | 11.2 | 24 | 2400 | 13 | 24 | 3041 | 3553 | 3771 | 3436775 | 3642400 | 4.7 | 40000 | NG
1000 | 130 | CPRC-Ⅱ | 1000-CPRC-Ⅱ | Ⅱ |  |  |  | 22 | 12 | 4645 | 3553 | 3835 | 3436775 | 3699100 | 4.7 | 40000 | NG
1000 | 130 | CPRC-Ⅲ | 1000-CPRC-Ⅲ | Ⅲ |  |  |  | 19 | 24 | 6876 | 3553 | 3924 | 3436775 | 3783300 | 4.6 | 40000 | NG
1000 | 130 | CPRC-Ⅳ | 1000-CPRC-Ⅳ | Ⅳ |  |  |  | 22 | 24 | 9290 | 3553 | 4021 | 3436775 | 3870600 | 4.5 | 40000 | NG
1000 | 130 | CPRC-Ⅴ | 1000-CPRC-Ⅴ | Ⅴ |  |  |  | 25 | 24 | 12161 | 3553 | 4136 | 3436775 | 3973300 | 4.3 | 40000 | NG
1000 | 130 | CPRC-Ⅵ | 1000-CPRC-Ⅵ | Ⅵ |  |  |  | 29 | 24 | 15418 | 3553 | 4266 | 3436775 | 4088400 | 4.2 | 40000 | NG